## GROUND DATA
Material and Incubation day | sample ID | Biofilm mass (µm^3/µm^2) | Biofilm biomass mean thickness (µm) | Biofilm Maximum thickness (µm) | Biofilm surface area coverage (%) | roughness coefficient Ra*
SS316 day1 | G1.1 | 0.774 | 3.65682 | 5.5 | 38.53 | 1.15346
| G1.1001 | 0.74021 | 3.70207 | 5.32 | 42.75 | 1.23632
| G1.1002 | 1.43243 | 5.7081 | 7.14 | 61.66 | 0.76775
| G1.1003 | 0.6234 | 3.41895 | 5.838 | 36.26 | 1.2812
| G1.2 | 1.78795 | 7.37566 | 10.972 | 62.32 | 0.82756
| G1.2001 | 1.17149 | 6.1492 | 9.085 | 44.99 | 1.11168
| G1.2002 | 1.6143 | 6.60356 | 9.438 | 58.37 | 0.86162
| G1.2003 | 1.0266 | 5.08557 | 8.349 | 41.12 | 1.1925
| G1.3 | 0.46481 | 3.15811 | 4.828 | 35.26 | 1.29967
| G1.3001 | 0.43747 | 3.01493 | 5.082 | 34.7 | 1.30981
| G1.3002 | 0.4416 | 3.0681 | 5.454 | 30.12 | 1.40041
| G1.3003 | 0.58258 | 3.05784 | 5.792 | 32.58 | 1.35418
p-SS316 day1 | G1.5 | 0.82429 | 3.69334 | 5.394 | 40.28 | 1.19538
| G1.5001 | 0.76085 | 3.36799 | 5.232 | 38.01 | 1.24069
| G1.5002 | 0.71047 | 2.73636 | 4.424 | 38.98 | 1.22296
| G1.5003 | 0.64806 | 3.8256 | 6.03 | 33.65 | 1.32737
| G1.6 | 0.8327 | 5.46197 | 9.126 | 47.23 | 1.06447
| G1.6001 | 0.92805 | 7.42531 | 10.88 | 50.18 | 1.0078
| G1.6002 | 0.83154 | 6.00905 | 8.613 | 43.78 | 1.12637
| G1.6003 | 0.59862 | 3.21925 | 5.7 | 39.93 | 1.21172
| G1.7 | 0.21431 | 3.53852 | 5.733 | 11.59 | 1.76895
| G1.7001 | 0.51251 | 3.06644 | 6.266 | 25.96 | 1.49197
| G1.7002 | 0.89076 | 3.50127 | 4.576 | 40.59 | 1.19406
| G1.7003 | 0.66202 | 8.09625 | 9.693 | 37.85 | 1.24787
| G1.8 | 0.36496 | 4.89332 | 7.125 | 29.49 | 1.41059
| G1.8001 | 0.31613 | 3.73602 | 6.688 | 27.04 | 1.46048
| G1.8002 | 0.47424 | 3.49089 | 5.984 | 39.04 | 1.22508
| G1.8003 | 0.41577 | 3.77426 | 5.508 | 35.21 | 1.29921
LIS day1 | G2.1 | 0.04775 | 6.1233 | 6.205 | 3.72 | 1.92556
| G2.1001 | 0.10403 | 8.03239 | 8.336 | 4.47 | 1.91066
| G2.1002 | 0.05818 | 2.58213 | 2.688 | 6.19 | 1.87614
| G2.1003 | 0.07841 | 3.31616 | 3.84 | 8.23 | 1.83531
| G2.2 | 0.10079 | 4.6807 | 8.811 | 2.7 | 1.94598
| G2.2001 | 0.20934 | 16.0407 | 30.0255 | 1.66 | 1.96671
| G2.3 | 0.02557 | 4.23912 | 5.568 | 3.07 | 1.93855
| G2.3001 | 0.07551 | 4.57255 | 5.644 | 5.43 | 1.89136
| G2.3002 | 0.06588 | 5.89893 | 7.436 | 4.59 | 1.90823
| G2.3003 | 0.12634 | 2.89569 | 6.28 | 9.99 | 1.80019
| G2.4 | 0.00514 | 0.74284 | 0.925 | 1.32 | 1.97363
| G2.4001 | 0.01848 | 1.31901 | 1.336 | 2.97 | 1.94068
| G2.4002 | 0.00248 | 0.47884 | 1.23 | 0.52 | 1.98962
| G2.4003 | 0.07079 | 7.25085 | 8.556 | 2.66 | 1.94678
Celullose membrane day1 | G2.5003 | 2.83555 | 8.84135 | 10.37 | 92.62 | 0.24534
| G2.6 | 4.81686 | 11.72035 | 13.14 | 99.29 | 0.12174
| G2.6001 | 2.017 | 11.86749 | 14.06 | 80.42 | 0.45686
| G2.7003 | 1.15472 | 1.88292 | 6.804 | 96.39 | 0.41822
| G2.8001 | 4.68791 | 15.12166 | 17.799 | 93.39 | 0.25031
| G2.8004 | 5.37056 | 8.97175 | 9.352 | 98.8 | 0.07362
| G2.8005 | 2.22254 | 6.31428 | 7.146 | 71.06 | 0.58847
| G2.8006 | 4.32153 | 9.04143 | 13.488 | 92.48 | 0.49429
Silicone day 1 | G3.2 | 5.55779 | 17.68112 | 18.62 | 99.82 | 0.07031
| G3.2001 | 8.53982 | 12.90095 | 14.95 | 99.97 | 0.14931
| G3.2002 | 5.33668 | 18.17885 | 19.228 | 99.56 | 0.066
| G3.2003 | 2.78719 | 7.55275 | 8.55 | 99.12 | 0.09743
| G3.3001 | 6.45647 | 27.70592 | 31.579 | 99.96 | 0.07871
| G3.4 | 2.94866 | 5.45948 | 10.98 | 98.93 | 0.2303
| G3.4001 | 3.13804 | 4.7236 | 8.68 | 99.32 | 0.14186
| G3.4002 | 3.23963 | 4.35054 | 13.02 | 97.82 | 0.27061
| G3.4003 | 4.03655 | 4.95042 | 15.876 | 99.75 | 0.20053
Silicone DLIP day1 | G3.5 | 7.05126 | 27.0953 | 41.72 | 99.76 | 0.11998
| G3.5001 | 7.20356 | 16.65232 | 29.348 | 99.99 | 0.17649
| G3.5002 | 8.08534 | 15.62315 | 29.718 | 100 | 0.18782
| G3.5003 | 5.14747 | 14.00409 | 32.01 | 99.86 | 0.25243
| G3.6 | 3.07643 | 7.78195 | 16.397 | 99.92 | 0.16282
| G3.6001 | 2.86007 | 7.17495 | 14.72 | 99.6 | 0.18346
| G3.6002 | 2.5187 | 6.26887 | 13.56 | 98.59 | 0.26176
| G3.6003 | 2.43157 | 5.67829 | 14.212 | 98.77 | 0.31089
| G3.7 | 4.39077 | 12.93833 | 17.461 | 97.63 | 0.12688
| G3.7002 | 5.10028 | 10.30444 | 15.062 | 99.15 | 0.11917
| G3.7003 | 4.92562 | 11.11195 | 17.622 | 99.68 | 0.15387
| G3.8001 | 9.54941 | 21.8675 | 24.504 | 99.87 | 0.07984
| G3.8002 | 10.21579 | 23.8281 | 32.672 | 99.64 | 0.11649
SS316 day2 | G7.1 | 3.72943 | 7.36225 | 9.223 | 91.83 | 0.29287
| G7.1001 | 3.00229 | 9.59555 | 12.51 | 81.78 | 0.4354
| G7.1002 | 3.16151 | 8.08952 | 11.502 | 77.39 | 0.52341
| G7.1003 | 2.54844 | 8.22556 | 11.325 | 75.08 | 0.57277
| G7.2 | 3.45672 | 6.34646 | 6.578 | 89.66 | 0.22524
| G7.2001 | 1.78727 | 5.33138 | 6.532 | 70.75 | 0.5902
| G7.2002 | 3.4492 | 5.55236 | 5.658 | 97 | 0.08431
| G7.2003 | 3.16775 | 5.80398 | 6.21 | 89.82 | 0.24078
| G7.3 | 0.67775 | 3.15282 | 5.25 | 44.32 | 1.12299
| G7.3001 | 0.91637 | 3.68156 | 7.648 | 55.5 | 0.93826
| G7.3002 | 0.56001 | 4.40779 | 9.39 | 36.08 | 1.29421
| G7.3003 | 1.15632 | 4.84202 | 8.835 | 59.52 | 0.84412
p-SS316 day2 | G7.5 | 1.50438 | 2.79767 | 7.852 | 61.03 | 0.84586
| G7.5001 | 1.09051 | 2.98113 | 8.976 | 49.84 | 1.03505
| G7.5002 | 1.33653 | 2.6301 | 6.574 | 65.19 | 0.78385
| G7.5003 | 1.22447 | 3.48667 | 7.682 | 52.14 | 0.99475
| G7.6 | 1.28674 | 3.28427 | 5.2224 | 66.33 | 0.7444
| G7.6001 | 0.11759 | 3.57413 | 5.2759 | 10.16 | 1.79685
| G7.6003 | 1.81801 | 6.70677 | 9.022 | 43.26 | 1.13852
| G7.7 | 6.13524 | 10.68957 | 11.32 | 98.2 | 0.10034
| G7.7001 | 2.77451 | 7.39105 | 8.25 | 63.15 | 0.73996
| G7.7002 | 0.48333 | 10.22884 | 13.354 | 13.24 | 1.73549
| G7.7003 | 2.42155 | 12.14124 | 13.932 | 65.38 | 0.693
| G7.8 | 2.05965 | 8.00537 | 13.461 | 64.46 | 0.81022
| G7.8001 | 3.0259 | 9.89189 | 14.102 | 73.72 | 0.61769
| G7.8002 | 3.19845 | 9.07662 | 11.529 | 71.75 | 0.61472
| G7.8003 | 2.94227 | 6.29774 | 9.401 | 88.53 | 0.49961
LIS day2 | G8.1 | 1.19767 | 9.59728 | 10.59 | 37.53 | 1.44954
| G8.1001 | 1.63918 | 18.21097 | 19.224 | 42.13 | 1.15751
| G8.1002 | 0.05986 | 10.43637 | 10.642 | 1.84 | 1.96328
| G8.1003 | 1.67733 | 16.62903 | 19.6 | 37.71 | 1.24574
| G8.2 | 0.25715 | 9.89605 | 15.352 | 2.81 | 1.9437
| G8.2001 | 0.51998 | 6.83475 | 17.979 | 10.97 | 1.78088
| G8.2002 | 0.01544 | 2.40132 | 5.439 | 0.91 | 1.98176
| G8.2003 | 0.45698 | 5.0185 | 12.648 | 9.93 | 1.80158
| G8.3 | 0.26355 | 5.58634 | 5.958 | 11.36 | 1.77273
| G8.3001 | 0.1109 | 3.27943 | 3.641 | 7.36 | 1.85287
| G8.3002 | 0.82329 | 13.29484 | 14.42 | 21.23 | 1.57539
| G8.3003 | 0.53505 | 5.08022 | 5.5034 | 28.84 | 1.42317
| G8.4 | 0.057 | 3.89815 | 4.4414 | 4.86 | 1.90284
| G8.4001 | 0.54617 | 8.36948 | 9.802 | 14.97 | 1.70067
| G8.4002 | 0.01479 | 2.3761 | 3.69 | 1.9 | 1.96195
| G8.4003 | 0.70909 | 7.34129 | 7.94 | 21.2 | 1.57596
Celullose membrane day2 | G8.5002 | 1.56285 | 9.89125 | 16.872 | 35.52 | 1.30897
| G8.5003 | 6.00641 | 11.78976 | 20.62 | 60.69 | 0.82542
| G8.6 | 2.29072 | 4.93166 | 10.217 | 97.45 | 0.41238
| G8.6001 | 2.54023 | 4.53234 | 8.8333 | 91.14 | 0.48787
| G8.6002 | 2.34413 | 6.5497 | 12.243 | 97.46 | 0.37979
| G8.6003 | 3.95319 | 7.8293 | 13.494 | 99.94 | 0.31563
| G8.6004 | 3.3894 | 6.87628 | 16.029 | 98.47 | 0.4062
| G8.6005 | 2.88682 | 6.60631 | 17.442 | 96.82 | 0.48391
| G8.7 | 6.30221 | 11.88652 | 32.751 | 84.19 | 0.85504
| G8.7001 | 3.38313 | 6.63006 | 13.583 | 89.86 | 0.40937
| G8.7002 | 4.27007 | 7.90223 | 16.354 | 95.02 | 0.42713
| G8.7003 | 8.94699 | 17.79849 | 19.247 | 99.97 | 0.07952
Silicone day2 | G9.1 | 4.20998 | 14.62233 | 17.892 | 98.72 | 0.13335
| G9.1001 | 3.89342 | 10.49326 | 13.376 | 99.38 | 0.12287
| G9.1002 | 4.77734 | 10.89943 | 11.682 | 98.22 | 0.10123
| G9.1003 | 3.56191 | 11.87484 | 15.2 | 98.04 | 0.17262
| G9.2 | 7.34762 | 29.35771 | 32.832 | 87.01 | 0.29297
| G9.2001 | 4.64614 | 15.61865 | 21.261 | 98.52 | 0.14269
| G9.2002 | 5.42549 | 17.49793 | 25.557 | 99.58 | 0.14022
| G9.2003 | 3.5215 | 16.84123 | 21.006 | 97.91 | 0.12466
| G9.3003 | 5.14513 | 18.71842 | 22.323 | 75.92 | 0.4947
| G9.4 | 2.94578 | 11.57451 | 18.088 | 87.07 | 0.35531
| G9.4001 | 3.67737 | 19.17886 | 27.702 | 92.16 | 0.19728
Silicone DLIP day2 | G9.5 | 2.37531 | 2.75202 | 9.728 | 93.89 | 0.44105
| G9.5001 | 2.53147 | 3.81872 | 10.336 | 98.83 | 0.30773
| G9.5002 | 1.87708 | 3.06499 | 9.6346 | 97.25 | 0.39682
| G9.5003 | 2.39696 | 3.5687 | 8.0288 | 96.79 | 0.36214
| G9.6 | 4.75528 | 10.78589 | 17.556 | 99.96 | 0.18795
| G9.6001 | 7.19126 | 10.31114 | 16.302 | 100 | 0.18228
| G9.6002 | 2.95088 | 8.19112 | 19.36 | 99.51 | 0.29086
| G9.6003 | 3.21842 | 8.08339 | 16.327 | 99.52 | 0.23757
| G9.7 | 3.83657 | 7.34747 | 12.6 | 99.97 | 0.17931
| G9.7001 | 4.02645 | 9.93511 | 15.05 | 99.91 | 0.14359
| G9.7002 | 1.76835 | 8.02126 | 12.95 | 97.06 | 0.14537
| G9.7003 | 2.09929 | 7.17634 | 10.2 | 98.26 | 0.15633
| G9.8 | 5.05734 | 9.38927 | 17.48 | 99.61 | 0.23365
| G9.8001 | 6.63944 | 10.53319 | 24.87 | 99.97 | 0.21555
| G9.8002 | 3.25028 | 9.74739 | 21.554 | 94.08 | 0.3086
| G9.8003 | 3.79188 | 10.10657 | 24.786 | 97.41 | 0.2827
SS316 day3 | G13.1 | 1.78267 | 6.18948 | 8.775 | 74.24 | 0.61465
| G13.1001 | 0.46496 | 5.96783 | 7.049 | 24.9 | 1.50268
| G13.1002 | 2.99736 | 7.66824 | 9.6 | 85.29 | 0.36356
| G13.1003 | 1.85952 | 3.59425 | 4.233 | 71.36 | 0.60861
| G13.2 | 4.59835 | 7.96092 | 8.88 | 91.68 | 0.22748
| G13.2001 | 2.2046 | 9.01818 | 11.592 | 75.34 | 0.56034
| G13.2002 | 1.13945 | 7.03627 | 10.512 | 49.93 | 1.0628
| G13.2003 | 1.26748 | 7.74612 | 8.883 | 56.73 | 0.88524
| G13.3 | 1.88489 | 3.96412 | 6.4 | 83.37 | 0.40395
| G13.3001 | 2.01963 | 3.59706 | 7.6 | 87.95 | 0.31641
| G13.3002 | 1.58108 | 3.95213 | 7.8 | 69.31 | 0.63789
| G13.3003 | 2.15443 | 4.6385 | 8 | 87.82 | 0.33334
| G13.4002 | 3.14066 | 6.21155 | 9.156 | 95.47 | 0.36613
| G13.4003 | 0.89263 | 3.72195 | 5.559 | 47.57 | 1.06225
p-SS316 day3 | G13.5 | 2.89041 | 6.71392 | 8.211 | 83.48 | 0.41061
| G13.5001 | 2.88171 | 7.15957 | 8.8 | 82.2 | 0.40282
| G13.5002 | 3.74932 | 6.52192 | 7.383 | 93.62 | 0.22872
| G13.5003 | 3.02656 | 6.35033 | 8.112 | 90.06 | 0.28042
| G13.6 | 1.19836 | 4.26363 | 5.616 | 68.3 | 0.64617
| G13.6001 | 1.73789 | 4.20453 | 5.6793 | 80.97 | 0.4631
| G13.6002 | 0.47305 | 5.74537 | 7.7974 | 38.5 | 1.23159
| G13.6003 | 0.84247 | 4.34169 | 5.508 | 55.96 | 0.88397
| G13.7 | 5.1248 | 9.31681 | 9.912 | 84.6 | 0.33733
| G13.7001 | 3.38202 | 7.03866 | 7.85 | 71.1 | 0.59919
| G13.7002 | 1.57193 | 8.03781 | 10.048 | 47.74 | 1.05137
| G13.7003 | 1.24689 | 4.51834 | 6.314 | 46.58 | 1.07603
| G13.8 | 0.63517 | 3.89061 | 4.092 | 29.96 | 1.40077
| G13.8001 | 2.67399 | 3.81549 | 3.936 | 96.64 | 0.10911
| G13.8002 | 1.60565 | 5.45904 | 5.922 | 65.44 | 0.69147
| G13.8003 | 2.64043 | 4.49747 | 4.98 | 84.01 | 0.37325
LIS day3 | G14.1001 | 0.27296 | 13.9225 | 18.197 | 7.33 | 1.85339
| G14.1002 | 0.33643 | 11.12452 | 16.5 | 6.53 | 1.86949
| G14.1003 | 0.53068 | 14.98528 | 16.173 | 7.36 | 1.85286
| G14.2 | 0.60372 | 1.98026 | 4.5 | 29.24 | 1.42571
| G14.2001 | 1.25233 | 2.67775 | 5.5 | 46.38 | 1.0967
| G14.2002 | 0.62848 | 2.11547 | 5.6 | 30.7 | 1.40704
| G14.2003 | 0.45406 | 2.95024 | 5.8 | 17.07 | 1.65989
| G14.3 | 0.29303 | 12.97013 | 13.49 | 4.2 | 1.91607
| G14.3001 | 0.13105 | 9.3192 | 9.864 | 2.54 | 1.94911
| G14.3002 | 0.52128 | 14.29332 | 19.932 | 10.87 | 1.78259
| G14.3003 | 0.82553 | 17.51623 | 28.974 | 14.46 | 1.7109
| G14.4 | 0.01609 | 2.5067 | 2.568 | 1.06 | 1.97887
| G14.4001 | 0.20368 | 4.16459 | 4.272 | 7.36 | 1.85278
| G14.4002 | 0.52015 | 4.05955 | 4.103 | 17.2 | 1.65609
| G14.4003 | 0.45996 | 8.04203 | 8.148 | 12.89 | 1.74227
Celullose membrane day3 | G14.5002 | 7.65572 | 13.18709 | 43.056 | 93.35 | 0.60817
| G14.5003 | 6.9719 | 12.9806 | 39.375 | 98.68 | 0.3392
| G14.6 | 0.64865 | 8.15636 | 18.745 | 14.76 | 1.70503
| G14.6001 | 2.87934 | 9.48031 | 17.93 | 64.71 | 0.76828
| G14.6002 | 1.56435 | 8.42558 | 16.725 | 47.64 | 1.08232
| G14.6003 | 2.33492 | 7.70121 | 13.728 | 64.52 | 0.79248
| G14.8001 | 1.47579 | 3.02628 | 7.56 | 88.32 | 0.39792
| G14.8002 | 1.40445 | 3.04259 | 7.008 | 85.35 | 0.4376
| G14.8003 | 0.46358 | 2.64032 | 8.272 | 33.24 | 1.34606
Silicone day3 | G15.1 | 4.67435 | 8.91422 | 9.1 | 99.52 | 0.04163
| G15.1001 | 5.1996 | 11.06752 | 11.414 | 100 | 0.04103
| G15.1002 | 5.13389 | 10.93177 | 12.555 | 100 | 0.09823
| G15.1003 | 4.82439 | 9.9994 | 12.256 | 99.93 | 0.10114
| G15.3 | 2.46167 | 8.85188 | 13.2 | 99.05 | 0.09656
| G15.3001 | 2.39388 | 4.53836 | 10.8 | 97.38 | 0.33443
| G15.3002 | 4.77112 | 6.22789 | 11.1 | 100 | 0.15802
| G15.4 | 2.83029 | 6.97982 | 9.728 | 98.94 | 0.1039
| G15.4001 | 2.919 | 8.51109 | 12.684 | 99.14 | 0.10755
| G15.4002 | 4.0406 | 11.24227 | 13.629 | 100 | 0.07724
| G15.4003 | 3.08051 | 6.05479 | 9.21 | 99.91 | 0.12961
Silicone DLIP day3 | G15.5 | 3.1279 | 10.90886 | 19.0513 | 99.49 | 0.13845
| G15.5001 | 3.43678 | 7.38843 | 14.234 | 99.64 | 0.15795
| G15.5002 | 3.14941 | 7.07581 | 15.18 | 98.72 | 0.22227
| G15.5003 | 3.45101 | 7.17544 | 12.016 | 99.99 | 0.14679
| G15.6 | 6.06543 | 12.34336 | 19.826 | 100 | 0.2078
| G15.6001 | 2.93944 | 12.26625 | 23.76 | 98.13 | 0.25758
| G15.6002 | 3.43575 | 13.25654 | 25.017 | 99.49 | 0.18372
| G15.6003 | 3.15974 | 16.87568 | 25.245 | 97.31 | 0.15449
| G15.7 | 1.32814 | 4.60192 | 10.94 | 87.85 | 0.34759
| G15.7001 | 2.51343 | 5.24757 | 11.109 | 97.82 | 0.2583
| G15.7002 | 1.3547 | 4.30713 | 10.051 | 90.68 | 0.30544
| G15.7003 | 1.57638 | 5.77996 | 13.086 | 93.69 | 0.23024
| G15.8003 | 5.25376 | 12.64984 | 27.816 | 98.96 | 0.27846

## FLIGHT DATA
Material and Incubation day | sample ID | Biofilm mass (µm^3/µm^2) | Biofilm biomass mean thickness (µm) | Biofilm Maximum thickness (µm) | Biofilm surface area coverage (%) | roughness coefficient Ra*
SS316 day1 | 1.1 | 0.22771 | 2.60892 | 4.448 | 22.98 | 1.54586
| 1.1001 | 0.20215 | 2.04558 | 3.318 | 17.75 | 1.64547
| 1.1002 | 0.20986 | 3.31681 | 4.32 | 13.73 | 1.72565
| 1.1003 | 0.23232 | 3.33776 | 4.599 | 13.49 | 1.73025
| 1.2 | 0.10859 | 3.28144 | 5.808 | 8.54 | 1.82913
| 1.2001 | 0.28912 | 2.27629 | 2.432 | 14.7 | 1.70612
| 1.2002 | 1.11578 | 4.66008 | 5.484 | 44.11 | 1.12211
| 1.2003 | 1.02236 | 4.01598 | 4.368 | 42.34 | 1.15729
| 1.3 | 0.16169 | 3.41282 | 5.523 | 10.71 | 1.78587
| 1.3001 | 0.18622 | 3.74862 | 6.82 | 14.67 | 1.70786
| 1.3002 | 0.32579 | 4.6146 | 7.696 | 18.07 | 1.63869
| 1.3003 | 0.19169 | 4.455 | 6.688 | 13.55 | 1.72903
| 1.4 | 0.00694 | 2.5972 | 4.08 | 0.73 | 1.98538
| 1.4001 | 0.03454 | 2.96838 | 5.221 | 3.15 | 1.93691
| 1.4002 | 0.00606 | 1.71197 | 3.145 | 0.83 | 1.98341
| 1.4003 | 0.04302 | 2.32361 | 3.632 | 3.86 | 1.9228
p-SS316 day1 | 1.5 | 0.25128 | 3.57243 | 5.562 | 14.92 | 1.70175
| 1.5001 | 0.22138 | 3.80201 | 5.8 | 15.19 | 1.69684
| 1.5002 | 0.25319 | 3.30902 | 5.778 | 15.76 | 1.68522
| 1.5003 | 0.38881 | 5.70745 | 8.1077 | 19.72 | 1.60581
| 1.6 | 0.30079 | 3.47289 | 5.244 | 16.2 | 1.67611
| 1.6001 | 0.24885 | 4.51085 | 6.02 | 16.03 | 1.6794
| 1.6002 | 0.11407 | 2.62929 | 3.834 | 8.05 | 1.83904
| 1.6003 | 0.07086 | 2.00006 | 3.024 | 5.91 | 1.8818
| 1.7 | 0.19936 | 3.64275 | 5.565 | 14.61 | 1.70813
| 1.7001 | 0.44282 | 5.16293 | 7.524 | 23.2 | 1.5362
| 1.7002 | 0.65741 | 5.06107 | 8.096 | 38.74 | 1.2303
| 1.7003 | 0.38242 | 4.55743 | 6.795 | 15.87 | 1.68264
| 1.8 | 0.20518 | 2.1357 | 3.077 | 30.93 | 1.38566
| 1.8001 | 0.20723 | 3.47365 | 4.709 | 23.64 | 1.53171
| 1.8002 | 0.20136 | 2.04687 | 3.296 | 26.65 | 1.47029
| 1.8003 | 0.79889 | 3.49367 | 5.22 | 50.87 | 0.99323
LIS day1 | 2.1 | 0.05464 | 3.94833 | 4.86 | 4.01 | 1.91974
| 2.1001 | 0.05326 | 4.64741 | 4.862 | 4.38 | 1.91245
| 2.1002 | 0.06405 | 2.47829 | 3.536 | 5.44 | 1.89126
| 2.1003 | 0.1212 | 6.53124 | 7.014 | 11.57 | 1.7685
| 2.2 | 0.0137 | 3.04673 | 3.612 | 1.36 | 1.97276
| 2.2001 | 0.06349 | 1.84155 | 2.079 | 5.61 | 1.8877
| 2.2002 | 0.19429 | 9.56817 | 10.258 | 6.27 | 1.87469
| 2.2003 | 0.01549 | 2.03393 | 2.398 | 1.83 | 1.9633
| 2.3 | 0.04408 | 4.31763 | 6.88 | 2.77 | 1.94454
| 2.3001 | 0.03111 | 9.05355 | 12.19 | 2.06 | 1.95877
| 2.3002 | 0.03367 | 5.47949 | 7.92 | 2.7 | 1.94609
| 2.3003 | 0.03934 | 9.43649 | 12.407 | 2.4 | 1.9519
| 2.4 | 0.25694 | 6.38646 | 7.5181 | 32.29 | 1.35438
| 2.4001 | 0.18095 | 9.73329 | 10.752 | 15.67 | 1.68652
| 2.4002 | 0.00995 | 2.01017 | 2.46 | 1.68 | 1.96645
| 2.4003 | 0.05532 | 6.61934 | 7.08 | 7.67 | 1.84668
Celullose membrane day1 | 2.5 | 6.17954 | 11.00226 | 11.286 | 100 | 0.03355
| 2.5003 | 2.70158 | 5.68459 | 6.118 | 98.04 | 0.10518
| 2.6002 | 0.4326 | 5.70224 | 10.934 | 24.43 | 1.51389
| 2.6003 | 3.71282 | 8.493 | 10.016 | 99.62 | 0.14566
| 2.7001 | 6.03374 | 9.15328 | 9.35 | 100 | 0.03177
Silicone day1 | 3.1 | 3.8531 | 7.18863 | 19.604 | 88.18 | 0.33921
| 3.1001 | 4.09293 | 7.14027 | 15.3 | 99.71 | 0.22659
| 3.1002 | 3.24565 | 10.39306 | 28.588 | 70.65 | 0.79005
| 3.1003 | 5.10971 | 9.86876 | 15.3 | 99.72 | 0.09836
| 3.2 | 5.16795 | 8.11547 | 12.2846 | 96.84 | 0.23752
| 3.2001 | 4.71655 | 6.26968 | 6.705 | 96.6 | 0.14903
| 3.2002 | 4.11205 | 6.27057 | 8.592 | 99.47 | 0.2006
| 3.2003 | 4.177 | 8.16266 | 10.74 | 99.18 | 0.16339
| 3.3 | 3.5274 | 10.59273 | 11.802 | 99.44 | 0.08151
| 3.3001 | 2.49659 | 8.21958 | 12.364 | 99.54 | 0.08633
| 3.3002 | 7.96158 | 26.8715 | 31.878 | 96.64 | 0.20084
| 3.3003 | 3.07101 | 6.99484 | 9.376 | 99.6 | 0.13114
| 3.4 | 6.52365 | 7.89251 | 14.592 | 99.97 | 0.18324
| 3.4001 | 4.1964 | 6.49206 | 25.536 | 92.4 | 0.30994
Silicone DLIP day1 | 3.5 | 4.31838 | 8.46244 | 16.14 | 99.9 | 0.13757
| 3.5001 | 3.53465 | 8.28882 | 15.719 | 99.21 | 0.13754
| 3.5002 | 4.71594 | 12.87434 | 17.64 | 99.98 | 0.06871
| 3.5003 | 4.10713 | 8.03594 | 14.112 | 99.94 | 0.11885
| 3.6 | 2.4471 | 7.10489 | 12.7 | 99.96 | 0.10676
| 3.6001 | 2.59145 | 6.60591 | 12.208 | 99.74 | 0.17838
| 3.6002 | 2.59397 | 9.13813 | 14.44 | 99.29 | 0.13582
| 3.6003 | 3.43832 | 6.16279 | 10.914 | 99.99 | 0.16783
| 3.7 | 4.30938 | 9.43993 | 16.821 | 100 | 0.10932
| 3.7001 | 2.95736 | 6.42856 | 10.728 | 99.98 | 0.1413
| 3.7002 | 3.56081 | 4.90122 | 11.35 | 99.99 | 0.24157
| 3.7003 | 2.74519 | 5.42485 | 11.707 | 99.84 | 0.17844
| 3.8 | 2.61253 | 6.44184 | 14.128 | 99.68 | 0.22396
| 3.8001 | 3.25995 | 8.00056 | 18.408 | 99.52 | 0.22993
| 3.8002 | 2.83778 | 6.76105 | 13.44 | 98.58 | 0.16247
| 3.8003 | 2.87886 | 7.35279 | 13.44 | 98.27 | 0.21921
SS316 day2 | 7.1 | 0.18783 | 1.841 | 2.646 | 18.03 | 1.63964
| 7.1001 | 0.28724 | 2.69252 | 3.944 | 20.9 | 1.58273
| 7.1002 | 0.13814 | 1.97084 | 2.716 | 14.09 | 1.71859
| 7.1003 | 0.51372 | 2.0578 | 2.324 | 40.31 | 1.19405
| 7.2 | 0.24181 | 2.76247 | 4.0733 | 19.35 | 1.61309
| 7.2001 | 0.29411 | 2.35439 | 3.248 | 23.21 | 1.53585
| 7.2002 | 0.22104 | 3.32413 | 3.808 | 17.78 | 1.64436
| 7.2003 | 1.03719 | 3.71345 | 5.372 | 48.61 | 1.03406
| 7.3 | 0.20041 | 5.24557 | 6.438 | 13.56 | 1.72878
| 7.3003 | 0.18956 | 3.8953 | 6.754 | 13.32 | 1.73387
| 7.4 | 0.4412 | 3.60375 | 5.346 | 29.78 | 1.40654
| 7.4001 | 0.4002 | 4.34318 | 4.738 | 29.41 | 1.41733
| 7.4002 | 0.25895 | 2.72688 | 3.864 | 19.77 | 1.60541
| 7.4003 | 0.24876 | 2.24932 | 3.686 | 17.47 | 1.65218
p-SS316 day2 | 7.5 | 0.44471 | 2.43024 | 3.51 | 23.88 | 1.52468
| 7.5001 | 0.39965 | 2.28339 | 3.68 | 21.19 | 1.57933
| 7.5002 | 0.26648 | 2.50256 | 3.91 | 14.28 | 1.71586
| 7.5003 | 0.26648 | 2.7038 | 3.45 | 24.79 | 1.5091
| 7.6 | 0.28282 | 3.5757 | 6.096 | 17.05 | 1.65985
| 7.6001 | 0.10532 | 2.76552 | 4.16 | 7.67 | 1.84659
| 7.6003 | 0.04532 | 1.95802 | 3.624 | 5.63 | 1.8875
| 7.7 | 0.37894 | 5.66135 | 9.416 | 21.05 | 1.5798
| 7.7001 | 0.38605 | 3.91159 | 7.152 | 22.55 | 1.55034
| 7.7002 | 1.13501 | 4.99538 | 7.7474 | 42.5 | 1.15482
| 7.7003 | 0.43795 | 3.80738 | 6.394 | 26.95 | 1.46135
| 7.8001 | 0.22306 | 3.86237 | 5.819 | 30.16 | 1.3971
| 7.8002 | 0.36308 | 2.7143 | 4.785 | 32.94 | 1.3602
| 7.8003 | 0.24268 | 2.8138 | 5.235 | 24.81 | 1.50678
| 7.8004 | 0.24171 | 2.7669 | 5.684 | 25.4 | 1.49472
LIS day2 | 8.1 | 0.0969 | 5.4319 | 6.202 | 5.18 | 1.89645
| 8.1001 | 0.49302 | 5.94439 | 7.293 | 30.36 | 1.39322
| 8.1002 | 0.01327 | 1.56147 | 1.69 | 1.27 | 1.97464
| 8.1003 | 0.0351 | 2.10158 | 2.232 | 3.1 | 1.938
| 8.3 | 0.02397 | 4.45802 | 6.341 | 1.52 | 1.96962
| 8.3001 | 0.00778 | 3.10208 | 5.1 | 1.17 | 1.9767
| 8.3002 | 0.07298 | 5.6525 | 6.63 | 1.61 | 1.96776
| 8.3003 | 0.02272 | 7.86974 | 10.425 | 1.68 | 1.96643
| 8.4 | 0.00434 | 1.30185 | 1.771 | 0.82 | 1.9836
| 8.4001 | 0.00779 | 1.97058 | 2.254 | 2.31 | 1.95377
| 8.4002 | 0.01773 | 7.16875 | 8.74 | 3.17 | 1.9367
| 8.4003 | 0.04881 | 3.95531 | 4.395 | 7.63 | 1.84735
Celullose membrane day2 | 8.5 | 0.54692 | 1.42985 | 3.682 | 46.38 | 1.11109
| 8.5001 | 1.88674 | 7.07792 | 8.874 | 92.6 | 0.28792
| 8.5002 | 3.8992 | 8.30155 | 9.367 | 99.79 | 0.12028
| 8.5003 | 0.39377 | 5.40497 | 9.367 | 29.97 | 1.40423
| 8.6 | 0.95692 | 6.11945 | 9.135 | 28.33 | 1.43499
| 8.6001 | 2.30697 | 11.29194 | 14.193 | 86.88 | 0.3394
| 8.6002 | 2.25797 | 6.0095 | 6.741 | 87.87 | 0.32021
| 8.6004 | 0.45578 | 4.70762 | 10.395 | 13.49 | 1.73029
| 8.7002 | 1.27481 | 17.7484 | 30.192 | 29.56 | 1.41551
| 8.8003 | 1.96662 | 5.34526 | 7.943 | 87.42 | 0.48362
| 8.8004 | 0.25402 | 1.82136 | 3.498 | 28.21 | 1.43578
Silicone day2 | 9.2 | 5.15451 | 10.78412 | 12.376 | 99.61 | 0.13236
| 9.2001 | 5.00842 | 8.97266 | 8.996 | 99.98 | 0.00543
| 9.2002 | 4.88915 | 9.37639 | 10.948 | 99.87 | 0.11192
| 9.2003 | 2.9314 | 6.02852 | 8.37 | 97.67 | 0.12789
| 9.3 | 4.81535 | 11.22363 | 16.82 | 98.19 | 0.26715
| 9.3001 | 8.83439 | 14.29121 | 14.31 | 100 | 0.00261
| 9.3002 | 3.72864 | 15.60699 | 19.9 | 97.2 | 0.1531
| 9.3003 | 5.07118 | 13.90638 | 15.393 | 99.54 | 0.09753
| 9.4 | 7.48206 | 15.73182 | 21.144 | 99.98 | 0.17873
| 9.4002 | 4.04191 | 10.2915 | 13.952 | 97.34 | 0.17712
| 9.4003 | 6.85661 | 7.08979 | 11.552 | 100 | 0.31201
Silicone DLIP day2 | 9.5 | 1.68359 | 8.08094 | 17.094 | 94.15 | 0.3079
| 9.5001 | 2.99492 | 10.38803 | 20.746 | 99.81 | 0.24785
| 9.5002 | 3.8844 | 11.68508 | 22.7 | 99.97 | 0.23679
| 9.5003 | 2.83643 | 9.04788 | 18.59 | 99.77 | 0.25721
| 9.6 | 5.55676 | 12.9168 | 22.3795 | 99.96 | 0.16599
| 9.6001 | 5.36603 | 12.44298 | 19.413 | 99.82 | 0.1637
| 9.6002 | 6.03285 | 17.59123 | 23.325 | 100 | 0.14345
| 9.6003 | 6.40422 | 16.78473 | 21.672 | 99.97 | 0.13258
| 9.8 | 2.02549 | 5.4874 | 12.393 | 99.74 | 0.17732
| 9.8001 | 2.83353 | 6.73121 | 13.776 | 99.92 | 0.17102
| 9.8002 | 2.21976 | 4.97421 | 10.179 | 99.43 | 0.22706
| 9.8003 | 3.06264 | 5.93352 | 11.977 | 99.99 | 0.17389
SS316 day3 | 13.1 | 0.14247 | 2.08225 | 4.301 | 17.58 | 1.65217
| 13.1001 | 0.33919 | 3.13768 | 3.933 | 28.63 | 1.43426
| 13.1002 | 0.76713 | 4.86043 | 6.846 | 36.04 | 1.28487
| 13.1003 | 0.62571 | 3.33291 | 4.503 | 31.73 | 1.37041
| 13.2 | 0.02937 | 2.3375 | 6.16 | 2.52 | 1.94958
| 13.2001 | 0.12976 | 2.76346 | 3.85 | 11.99 | 1.76025
| 13.2002 | 0.17331 | 1.50885 | 4.826 | 13.63 | 1.72747
| 13.2003 | 0.11065 | 6.368 | 6.604 | 9.58 | 1.8084
| 13.3 | 0.40624 | 2.7242 | 3.6 | 25.05 | 1.49907
| 13.3001 | 0.49167 | 2.66086 | 3.36 | 27.5 | 1.45005
| 13.3002 | 0.44145 | 2.84958 | 3.36 | 26.27 | 1.47464
| 13.3003 | 0.42336 | 3.04078 | 3.72 | 30.71 | 1.38585
| 13.4 | 0.08568 | 5.29943 | 8.284 | 8.28 | 1.83445
| 13.4001 | 2.09992 | 5.5761 | 6.784 | 61.44 | 0.78137
| 13.4002 | 1.71318 | 5.81986 | 6.804 | 49.96 | 1.0141
| 13.4003 | 0.30791 | 4.94923 | 8.92 | 16.34 | 1.67323
p-SS316 day3 | 13.5 | 0.20301 | 2.80932 | 4.326 | 16.3 | 1.67422
| 13.5001 | 0.10287 | 2.78648 | 4.944 | 9.1 | 1.81808
| 13.5002 | 0.61106 | 2.47482 | 3.392 | 40.43 | 1.19235
| 13.5003 | 1.41904 | 4.25962 | 5.2 | 53.09 | 0.94564
| 13.7 | 1.41904 | 4.48911 | 8.323 | 26.5 | 1.4777
| 13.7001 | 0.3246 | 3.97612 | 6.096 | 17.3 | 1.6592
| 13.7002 | 0.08743 | 2.26034 | 4.12 | 7.01 | 1.85977
| 13.7003 | 0.0442 | 3.25693 | 6 | 4.31 | 1.91381
| 13.8 | 0.25346 | 3.13553 | 5.945 | 19.33 | 1.61969
| 13.8001 | 0.44568 | 4.59722 | 7.018 | 25.28 | 1.49685
| 13.8002 | 0.38179 | 3.91359 | 7.502 | 27.54 | 1.44999
| 13.8003 | 0.28527 | 3.10562 | 5.675 | 21.93 | 1.56519
LIS day3 | 14.1 | 0.05933 | 5.34406 | 5.73 | 4.48 | 1.91039
| 14.1001 | 0.00018 | 0.71411 | 0.78 | 0.06 | 1.99889
| 14.1002 | 0.09128 | 4.13341 | 4.2 | 5.75 | 1.88503
| 14.1003 | 0.04335 | 5.05259 | 7.488 | 1.64 | 1.96729
| 14.2 | 0.0252 | 1.54398 | 3.2 | 2.29 | 1.95415
| 14.2001 | 0.05447 | 1.70803 | 3.4 | 3.62 | 1.92764
| 14.2002 | 0.01372 | 1.70748 | 4.32 | 1.43 | 1.97143
| 14.2003 | 0.03825 | 1.79085 | 4 | 3.57 | 1.92858
| 14.3 | 0.01845 | 1.67085 | 1.672 | 3.48 | 1.93041
| 14.3001 | 0.06943 | 1.45692 | 1.554 | 11.15 | 1.77702
| 14.3002 | 0.00257 | 1.53914 | 1.568 | 0.68 | 1.98632
| 14.3003 | 0.01351 | 1.40924 | 1.421 | 3.7 | 1.92597
| 14.4 | 0.10742 | 1.10856 | 1.464 | 12.46 | 1.75082
| 14.4001 | 0.06832 | 2.21584 | 3.4517 | 8.45 | 1.83104
| 14.4002 | 0.02089 | 1.92056 | 3.289 | 3.06 | 1.93877
| 14.4003 | 0.34501 | 11.5347 | 12.72 | 13.83 | 1.72333
Celullose membrane day3 | 14.5001 | 1.96148 | 14.11563 | 15.903 | 29.61 | 1.4087
| 14.5002 | 0.13998 | 5.1323 | 6.696 | 6.47 | 1.87066
| 14.5003 | 0.12438 | 4.41008 | 5.664 | 7.79 | 1.8441
| 14.6 | 0.6314 | 4.73584 | 10.516 | 41.93 | 1.20446
| 14.6001 | 0.24498 | 9.35669 | 18.126 | 16.69 | 1.6663
| 14.6002 | 5.72093 | 8.62721 | 8.84 | 99.96 | 0.03885
| 14.6003 | 0.11443 | 8.18984 | 16.261 | 7.87 | 1.84256
| 14.7001 | 0.52492 | 7.43172 | 26.082 | 17.9 | 1.65155
| 14.7002 | 5.04681 | 12.15953 | 16.044 | 99.73 | 0.18073
| 14.7003 | 1.40785 | 15.44933 | 22.899 | 88.07 | 0.47259
| 14.7004 | 7.39278 | 13.72126 | 18.316 | 99.32 | 0.28043
| 14.7005 | 6.01962 | 4.35693 | 12.12 | 45.38 | 1.20255
| 14.8 | 0.5933 | 8.77471 | 14.96 | 15.95 | 1.68103
| 14.8001 | 1.06712 | 5.02175 | 14.8188 | 20.49 | 1.59016
| 14.8002 | 7.23292 | 10.28725 | 12.999 | 86.63 | 0.36685
| 14.8003 | 12.35008 | 15.79621 | 16.093 | 100 | 0.03121
| 14.8004 | 4.26811 | 5.68721 | 6.552 | 99.97 | 0.12488
Silicone day3 | 15.1001 | 8.20519 | 17.88437 | 18.94 | 100 | 0.05957
| 15.1002 | 8.8986 | 21.14144 | 26.151 | 100 | 0.11461
| 15.1003 | 10.80109 | 24.2431 | 30.836 | 99.88 | 0.14979
| 15.3 | 3.27818 | 5.80177 | 9.25 | 99.41 | 0.17893
| 15.3001 | 4.29888 | 8.78269 | 14.4 | 98.71 | 0.20185
| 15.3002 | 3.25225 | 6.73449 | 10.5 | 81.52 | 0.40085
| 15.3003 | 2.78968 | 5.77088 | 10.2 | 93.29 | 0.26313
| 15.4 | 6.33701 | 13.68154 | 21.679 | 94.18 | 0.30226
| 15.4001 | 7.29762 | 21.04837 | 28.888 | 59.01 | 0.81988
| 15.4002 | 7.49865 | 13.06193 | 20.577 | 90.57 | 0.34942
| 15.4003 | 5.18223 | 11.59797 | 14.805 | 98.02 | 0.19637
Silicone DLIP day3 | 15.5002 | 5.8921 | 14.37099 | 22.032 | 95.38 | 0.32803
| 15.5003 | 5.94308 | 15.02821 | 21.09 | 98.11 | 0.29576
| 15.6 | 2.98099 | 8.38492 | 15.36 | 99.73 | 0.15195
| 15.6001 | 2.41024 | 7.46291 | 14.1 | 96.4 | 0.20664
| 15.6002 | 3.27757 | 5.82403 | 9.956 | 99.56 | 0.1762
| 15.6003 | 2.98494 | 9.21709 | 13.896 | 98.61 | 0.14493
| 15.7 | 5.43139 | 9.10156 | 16.721 | 100 | 0.11691
| 15.7001 | 3.80929 | 6.96708 | 15.36 | 99.96 | 0.15703
| 15.7002 | 4.17497 | 8.01952 | 15.114 | 99.96 | 0.14656
| 15.7003 | 3.24085 | 8.51637 | 15.985 | 99.94 | 0.11589
| 15.8 | 4.11032 | 10.89957 | 22.14 | 99.9 | 0.17109
| 15.8001 | 3.35736 | 14.31555 | 22.984 | 99.64 | 0.12286
| 15.8002 | 3.28637 | 13.17538 | 23.225 | 99.34 | 0.16633
| 15.8003 | 6.99386 | 14.8364 | 30.025 | 99.97 | 0.20021

## Excluded
Excluded samples
ID | Gravity | Material | Incubation day | Reason for exclusion
G1.4 | Earth | Stainless Steel 316 | 1 | Sample could not be imaged. All imaging attempts resulted in blurred or difused micrographs.
G3.1 | Earth | Silicone | 1
G7.4 | Earth | Stainless Steel 316 | 2
G8.8 | Earth | Cellulose membrane | 2
G14.7 | Earth | Cellulose membrane | 3
G15.2 | Earth | Silicone | 3
2.8 | Microgravity | Cellulose membrane | 1
8.2 | Microgravity | LIS | 2
9.1 | Microgravity | Silicone | 2
9.7 | Microgravity | Silicone DLIP | 2
13.6 | Microgravity | Passivated Stainless Steel | 3
15.2 | Microgravity | Silicone | 3
NOTE: In some samples, the mounting media dryed up close to the center of the coupon being imaged. To avoid using data of biofilms that could have been damaged by this phenomenon, we excluded the images that were close to the dried up section, resulting in some coupons having less than 4 images.